## Sheet1
Filament	Special Properties	Volcano Profiles ,, / 0.4mm Nozzle
Real PETG	Alternative to Prusament
Prusament PETG	Good PETG Quality, 0.02 Tolerance,, / Food safe, Good adhesion	0.35 ,, / 0.20 ,, / 0.15,, / 0.10,, / 0.07 beta
FormFutura EASYWOOD	Wood filament with 40 % Wood,, / Feels and smells like real Wood,, / Good layer masking	0.30,, / 0.25,, / 0.20,, / 0.15,, / 0.10
FormFutura STONEFILL	50% Stone powder, PLA,, / Stone like look, and a bit of a feel,, / Recalibrate Z!	0.25,, / 0.20,, / 0.15,, / 0.10
FormFutura ApolloX ASA	For outside applications, UV-Resistant,, / Prone to warping, need enclosure,, / nice finish, ABS like, bonds well with ngen	0,25,, / 0.20,, / 0.15,, / 0.10
FFFWORLD FlexiSmart TPU	Very soft TPU, Good for Cases,, / Printabability = Medium	0.20
3dk 3dkTOP	Heat resistant up to 230 Degrees ,, / After curing, Food safe	0.20,, / 0.15,, / 0.10
Colorfabb nGen LUX	nGen Material,, / Very sprakly in direct sunlight,, / Very strong interlayer adhesion	0.25,, / 0.20,, / 0.15,, / 0.10
Colorfabb nGen FLEX	Semi-Flex, easy to print,, / Very good layer adheasion, rubber like	0.30,, / 0.25,, / 0.20,, / 0.15
Colorfabb STEELFILL	Feromagnetic, Steel-Feel,, / 80% Steel powder,, / Good Post-Processing, Heavy,, / RECALIBRATE Z!!!	0.20,, / 0.15
Colorfabb NGEN	nGen Material, low shrinkage, no warping,, / Very strong interlayer adhesion,, / Glossy finish, Tg of 85, bonds well with ApolloX	0.25,, / 0.20,, / 0.15,, / 0.10
Colorfabb XT CF20
Colorfabb COPPERFILL
Colorfabb BROZEFILL
Colorfabb GLOWFILL	Green Glow at Night. Needs high infill for best glow,, / Very abrasive (more than CF!), use Steelnozzle,, / Glows for +9 months,Needs to be charged with strong light source	0.25,, / 0.20,, / 0.15,, / 0.10,, / 0.07 beta
Colorfabb HT	A bit Hydrophile, Temp resistant to 100 degrees,, / Super mechanical performance,greater toughness than XT,, / Super strong, nearly see trough, enclousure advised,, / FDA approved = Food safe	0.25,, / 0.20,, / 0.15,, / 0.10 beta,, / 0.07 beta
Colorfabb PA-CF LOW WARP
Orbi-Tech TPU
NinjaTek Cheetah
NinjaTek Armadillo
NinjaTek NinjaFlex
Proto-pasta Conductive PLA
Proto-pasta Magnetic Iron PLA	Filament that is feromagnetic, Filament that can RUST,, / PLA base	0.30,, / 0.25,, / 0.20,, / 0.15,, / 0.10 beta
feelcolor Kanova materic Marble	k/canova mineral stone material,porous for sanding and coloring,, / Feels plaster like, Suitable for modeling like plaster,, / tombstone effect, GLUESTICK needed!
Lay Filaments Lay-Felt Poro-Lay	Expermimental filament!, gets soft when submerged in water,, / Felt like feel,
Lay Filaments MoldLay	Wax like filament, for lost mold casting,, / Gets water liquid at 275 degrees, let cool down the print!,, / Prints moulds for permanent casting and for lost-wax casting.	0.25,, / 0.20,, / 0.15 beta