## Sheet1
Filament	Special Properties	Volcano Profiles ,, 0.4mm Nozzle
3dk 3dkTOP	Heat resistant up to 230 Degrees ,, After curing, Food safe	0.20,,0.15,,0.10
Colorfabb BROZEFILL	Feels like metal, heavy hefty feeling, very good surface finish,, looks bronze-like after post processing, good adheasion,, looks neat and interisting with larger layer, easy to print	0.25,,0.20,,0.15,,0.10,,0.07
Colorfabb COPPERFILL	Feels like copper, heavy hefty feeling, very good surface finish,, looks copper-like after post processing, good adheasion,, looks neat and interisting with larger layer, easy to print	0.20,,0.15,,0.10,,0.07
Colorfabb CORKFILL	Cork like structure, very very light parts, very dark cork color,,30% corkfibres, PLA/PHA + fine corkwood fibres,,Easy sanded,Good with wood filler and wood stain,, after sanding very,, very light stringing, no layers visible at 0.1mm	0.25,,0.20,,0.15,,0.10,,0.07 beta
Colorfabb GLOWFILL	Green Glow at Night. Needs high infill for best glow,,Very abrasive (more than CF!), use Steelnozzle,,Glows for +9 months,Needs to be charged with strong light source	0.25,,0.20,,0.15,,0.10,,0.07 beta
Colorfabb HT	A bit Hydrophile, Temp resistant to 100 degrees,,Super mechanical performance,greater toughness than XT,,Super strong, nearly see trough, enclousure advised,,FDA approved = Food safe	0.25,,0.20,,0.15,,0.10 beta,,0.07 beta
Colorfabb NGEN	nGen Material, low shrinkage, no warping,,Very strong interlayer adhesion,, Glossy finish, Tg of 85, bonds well with ApolloX	0.25,,0.20,,0.15,,0.10
Colorfabb nGen FLEX	Semi-Flex, easy to print,, Very good layer adheasion, rubber like	0.30,,0.25,,0.20,,0.15
Colorfabb nGen LUX	nGen Material,, Very sprakly in direct sunlight,,Very strong interlayer adhesion	0.25,,0.20,, 0.15,, 0.10
Colorfabb PA-CF LOW WARP	Nylon Filament PA6 mixed with carbon fiber,,low warp, temp resistant to 120 degrees,, lower moisture absorbtion than nylon,very durable parts	Clogs the extruder easy, very hard to print,, absorbs moisture really fast.
Colorfabb STEELFILL	Feromagnetic, Steel-Feel,, 80% Steel powder,, Good Post-Processing, Heavy,, RECALIBRATE Z!!!	0.20,, 0.15
Colorfabb WOODFILL	Wood like structure, very light parts, very bright wood color,,30% recycled woodfibres, PLA/PHA + fine pinewood fibres,,Easy sanded,Good with wood filler and wood stain,,Very soft filament, after sanding very woodlike	0.25,,0.20,,0.15,,0.10,,0.07 beta
Colorfabb XT CF20	Very strong parts, matt finish, feels carbon like,, Strong parts with gyroid infill and thickness of > 2mm,, can snap at layer lines on very small parts,, very good adheasion,Tg of 80°,,very stiff, likes to form blobs on the extruder!,, 20% carbon fiber	0.25,,0.20,,0.15,,0.10
Copper 3D PLACTIVE AN1 Antimicrobial Filament	NASA tested, kills 99.99% of fungi, viruses, bacteria,, And a wide range of microorganisms. Can be thermoformed,,Good layer adhesion, FDA approved, A bit stringy	0.30,,0.25,,0.20,,0.15,,0.10
DruckerRihno Marble PLA	PLA with Marlble effect is actually hard to come by. ,,It actually looks like marble	0.30,,0.25,,0.20,,0.15,,0.10,,0.07
Eryone Silk Blue PLA	PLA with a Silk feel and very shiny. ,,Hides layers well with 1.5 or less.	0.30,,0.25,,0.20,,0.15,,0.12,,0.10,,0.07
EUMAKERS PLA Glow Blue	The favourite blue glowing PLA from Eumakers	0.30,,0.25,,0.20,,0.15,,0.10
feelcolor HIPS filament	Lighter than PLA, very light and rigid parts, High impact resistance,, ABS like features, does not like fan, warping,, dissolves in limone.	0.30,,0.25,,0.20,,0.15,,0.10 beta
feelcolor Kanova materic Marble	k/canova mineral stone material,porous for sanding and coloring,,Suitable for modeling like plaster/soap stone with knife,,More perimters advised, GLUESTICK needed!,	0.20,,0.15,,0.10,,0.07 beta
FFFWORLD FlexiSmart TPU	Very soft TPU, Good for Cases,, Printabability = Medium	0.20
FiloAlfa ALFAsilk filament	Silk Filament made out AFA Filament, a bit elastic,, Pretty to look at. Layers get hidden well.,, Good impact resitance. Glossy.	0.30,,0.25,,0.20,,0.15,,0.12,,0.10
FormFutura ApolloX ASA	For outside applications, UV-Resistant,,Prone to warping, need enclosure,, nice finish, ABS like, bonds well with ngen	0,25,,0.20,, 0.15,,0.10
FormFutura EASYWOOD	Wood filament with 40 % Wood,,Feels and smells like real Wood,,Good layer masking	0.30,,0.25,,0.20,,0.15,,0.10
Formfutura MagicFill Thermo PLA
FormFutura STONEFILL	50% Stone powder, PLA,, Stone like look, and a bit of a feel,,Recalibrate Z!	0.25,, 0.20,,0.15,,0.10
Kanesis Weed filament	Hemp filament with 20% Hemp, rought texture.,, Clogs Hotend EASILY! Do remove after printing. ,,Do NOT Print above 165 degrees!.	Will for now not make a profile. ,,Hotend clogs to easy
Lay Filaments Lay-Felt Poro-Lay	Expermimental filament!, gets soft when submerged in water,feels like wet paper or cloth, stays flexible as long as moist, very stringy!!	0.30,,0,25,,0.20,, 0.15,, 0.10
Lay Filaments MoldLay	Wax like filament, for lost mold casting,,Gets water liquid at 275 degrees, let cool down the print!,,Prints molds for permanent casting and for lost-wax casting.	0.25,,0.20,,0.15 beta
NinjaTek Armadillo
NinjaTek Cheetah
NinjaTek NinjaFlex
Orbi-Tech PVA	PVA Filament, soluble in water, for support. Absorbs moisture in the air, strigy but manageable.	0.30,,0,25,,0.20,, 0.15,, 0.10
Orbi-Tech TPU
PolySmooth
Proto-pasta Conductive PLA
Proto-pasta Magnetic Iron PLA	Filament that is feromagnetic, Filament that can RUST,,PLA base	0.30,,0.25,,0.20,,0.15,,0.10 beta
Prusament PLA	Very good PLA Quality, 0.02 Tolerance	0.30,,0.25,,0.20,, 0.15,,0.10
Prusament PETG	Good PETG Quality, 0.02 Tolerance,,Food safe, Good adhesion	0.35,,0.30,,0.25,,0.20,, 0.15,,0.10,, 0.07 beta
Real PETG	Good PETG Quality, Alternative to Prusament,,Food safe, Good adhesion, a bit runny	0.35,,0.30,, 0.25,,0.20,, 0.15,, 0.10
SainSmart Pro-PETG	PETG, 0.02 Tolerance,,Food safe, Good adhesion, a bit brittle, problematic to print with lower layer heights,, medium surface finish, better for practical stuff	0.35,,0.30,,0.25,,0.20,, 0.15
uDiamond PLA by Carbodeon
Extrudr NX2 PLA	UV resistant and food safe PLA, has some better druability features. It has also a matt very good look to it. Best looks with 0.15 or lower	0.30,,0.25,,0.20,, 0.15,,0.10,, 0.07 beta
Colorfabb LW PLA
Lay Filaments Laywood Flex
feelcolor matt PLA