## Sheet1
Filament	Special Properties	Volcano Profiles ,, 0.4mm Nozzle
Real PETG	Good PETG Quality, Alternative to Prusament,,Food safe, Good adhesion, a bit runny	0.35,,0.30,, 0.25,,0.20,, 0.15,, 0.10
Prusament PETG	Good PETG Quality, 0.02 Tolerance,,Food safe, Good adhesion	0.35,,0.30,,0.25,,0.20,, 0.15,,0.10,, 0.07 beta
SainSmart PETG	Good PETG Quality, 0.02 Tolerance,,Food safe, Good adhesion
FormFutura EASYWOOD	Wood filament with 40 % Wood,,Feels and smells like real Wood,,Good layer masking	0.30,,0.25,,0.20,,0.15,,0.10
FormFutura STONEFILL	50% Stone powder, PLA,, Stone like look, and a bit of a feel,,Recalibrate Z!	0.25,, 0.20,,0.15,,0.10
FormFutura ApolloX ASA	For outside applications, UV-Resistant,,Prone to warping, need enclosure,, nice finish, ABS like, bonds well with ngen	0,25,,0.20,, 0.15,,0.10
FFFWORLD FlexiSmart TPU	Very soft TPU, Good for Cases,, Printabability = Medium	0.20
3dk 3dkTOP	Heat resistant up to 230 Degrees ,, After curing, Food safe	0.20,,0.15,, 0.10
Colorfabb nGen LUX	nGen Material,, Very sprakly in direct sunlight,,Very strong interlayer adhesion	0.25,,0.20,, 0.15,, 0.10
Colorfabb nGen FLEX	Semi-Flex, easy to print,, Very good layer adheasion, rubber like	0.30,,0.25,,0.20,,0.15
Colorfabb STEELFILL	Feromagnetic, Steel-Feel,, 80% Steel powder,, Good Post-Processing, Heavy,, RECALIBRATE Z!!!	0.20,, 0.15
Colorfabb NGEN	nGen Material, low shrinkage, no warping,,Very strong interlayer adhesion,, Glossy finish, Tg of 85, bonds well with ApolloX	0.25,,0.20,,0.15,,0.10
Colorfabb XT CF20
Colorfabb COPPERFILL
Colorfabb BROZEFILL
Colorfabb GLOWFILL	Green Glow at Night. Needs high infill for best glow,,Very abrasive (more than CF!), use Steelnozzle,,Glows for +9 months,Needs to be charged with strong light source	0.25,,0.20,,0.15,,0.10,,0.07 beta
Colorfabb HT	A bit Hydrophile, Temp resistant to 100 degrees,,Super mechanical performance,greater toughness than XT,,Super strong, nearly see trough, enclousure advised,,FDA approved = Food safe	0.25,,0.20,,0.15,,0.10 beta,,0.07 beta
Colorfabb PA-CF LOW WARP
Colorfabb Corkfill
Colorfabb WoodFill	Wood like structure, very light parts, very bright wood color,,30% recycled woodfibres, PLA/PHA + fine pinewood fibres,,Easy sanded,Good with wood filler and wood stain,,Very soft filament, after sanding very woodlike	0.25,,0.20,,0.15,,0.10,,0.07 beta
Orbi-Tech TPU
NinjaTek Cheetah
NinjaTek Armadillo
NinjaTek NinjaFlex
Proto-pasta Conductive PLA
Proto-pasta Magnetic Iron PLA	Filament that is feromagnetic, Filament that can RUST,,PLA base	0.30,,0.25,,0.20,,0.15,,0.10 beta
feelcolor Kanova materic Marble	k/canova mineral stone material,porous for sanding and coloring,,Suitable for modeling like plaster/soap stone with knife,,More perimters advised, GLUESTICK needed!,	0.20,,0.15,,0.10,,0.07 beta
Lay Filaments Lay-Felt Poro-Lay	Expermimental filament!, gets soft when submerged in water,,Felt like feel,
Lay Filaments MoldLay	Wax like filament, for lost mold casting,,Gets water liquid at 275 degrees, let cool down the print!,,Prints molds for permanent casting and for lost-wax casting.	0.25,,0.20,,0.15 beta
EUMAKERS PLA Glow Blue	The favourite blue glowing PLA from Eumakers	0.30,,0.25,,0.20,,0.15,,0.10
Kanesis Weed filament	Hemp filament with 20% Hemp, rought texture
FiloAlfa ALFAsilk filament	Silk Filament made out AFA Filament, a bit elastic,, Pretty to look at. Layers get hidden well.,, Good impact resitance. Glossy.	0.30,,0.25,,0.20,,0.15,,0.12,,0.10
feelcolor HIPS filament
Orbi-Tech PVA
Formfutura MagicFill Thermo PLA
PolySmooth
uDiamond PLA by Carbodeon
DruckerRihno Marble PLA	PLA with Marlble effect is actually hard to come by. ,,It actually looks like marble	0.30,,0.25,,0.20,,0.15,,0.10,,0.007
Eryone Silk Blue PLA	PLA with a Silk feel and very shiny. ,,Hides layers well with 1.5 or less.	0.30,,0.25,,0.20,,0.15,,0.12,,0.10,,0.007
Copper 3D PLACTIVE AN1 Antimicrobial Filament	NASA tested, kills 99.99% of fungi, viruses, bacteria,, And a wide range of microorganisms. Can be thermoformed,,Good layer adhesion, FDA approved, A bit stringy	0.30,,0.25,,0.20,,0.15,,0.10