## Sheet1
Filament	Special Properties	Volcano Profiles ## 0.4mm Nozzle
Real PETG	Alternative to Prusament
Prusament PETG	Good PETG Quality, 0.02 Tolerance	0.35 ## 0.20 ## 0.15## 0.10## 0.07
FormFutura WOOD	Wood filament with 40 % Wood	0.15
FFFWORLD FlexiSmart TPU	Very soft TPU, Good for Cases,. / Printabability = Medium	0.20
3dk 3dkTOP	Heat resistant up to 230 Degrees ## After curing	0.20 ## 0.15 ## 0.10
Colorfabb nGen LUX	nGen Material, ## Very sprakly in direct sunlight	0.20 ## 0.15 ## 0.10
Colorfabb nGen FLEX	Semi-Flex, easy to print, ## very good layer adheasion, rubber like	0.30 ## 0.25 ## 0.20 ## 0.15
Colorfabb STEELFILL	Feromagnetic, Steel-Feel, ## 50% Steel powder, ## Good Post-Processing, Heavy, ## RECALIBRATE Z!!!	0.20 ## 0.15
Colorfabb NGEN
Colorfabb XT CF20
Colorfabb COPPERFILL
Colorfabb BROZEFILL
Colorfabb GLOWFILL
Colorfabb HT
Colorfabb PA-CF LOW WARP
Lay Filaments MoldLay
Orbi-Tech TPU
NinjaTek Cheetah
NinjaTek Armadillo
NinjaTek NinjaFlex
Proto-pasta Conductive PLA
Proto-pasta Magnetic Iron PLA
Lay Filaments Lay-Felt Poro-Lay
feelcolor Kanova materic
FormFutura Stonefill	50% Stone powder, PLA, ## Stone like look, and a bit of a feel, ## Recalibrate Z!	0.10 ## 0.15 ## 0.20 ## 0.25
FormFutura ApolloX ASA